## Sheet1
| stress | elongation | stress_max | stress_min
0 | 34.0558 | 0 | 163.1455 | -95.03389
1 | 182.436 | 0.3095752 | 320.7344 | 44.13752
2 | 410.4366 | 0.6337748 | 546.176 | 274.6973
3 | 442.1767 | 0.9595995 | 618.2066 | 266.1467
4 | 505.3005 | 1.282405 | 539.6917 | 470.9093
5 | 836.0462 | 1.616316 | 1016.166 | 655.9268
6 | 887.6123 | 1.960198 | 1034.614 | 740.6109
7 | 907.8689 | 2.31583 | 947.9953 | 867.7425
8 | 857.4835 | 2.684432 | 903.0294 | 811.9375
9 | 824.4232 | 3.061483 | 911.1697 | 737.6766
10 | 781.1924 | 3.447766 | 919.5199 | 642.8649
11 | 904.3426 | 3.839712 | 1254.909 | 553.7765
12 | 867.501 | 4.235706 | 960.4753 | 774.5266
13 | 864.3206 | 4.63363 | 1084.334 | 644.3072
14 | 865.4514 | 5.035868 | 1011.569 | 719.3335
15 | 720.2885 | 5.439536 | 770.2314 | 670.3455
16 | 677.1196 | 5.844271 | 751.0508 | 603.1884
17 | 614.3336 | 6.250422 | 752.3956 | 476.2717
18 | 550.4042 | 6.662454 | 582.251 | 518.5574
19 | 494.3062 | 7.069343 | 596.7755 | 391.8369
20 | 431.6405 | 7.48138 | 459.5983 | 403.6827
21 | 528.9463 | 7.897597 | 582.1191 | 475.7735
22 | 509.4166 | 8.311909 | 567.7155 | 451.1176
23 | 448.0292 | 8.724232 | 580.1854 | 315.8731
24 | 513.2477 | 9.140525 | 722.0842 | 304.4112
25 | 396.2712 | 9.556989 | 541.9058 | 250.6365
26 | 512.7048 | 9.972581 | 605.4636 | 419.946
27 | 303.9291 | 10.39222 | 460.6651 | 147.1932
28 | 417.1917 | 10.80985 | 660.4624 | 173.921
29 | 394.7131 | 11.22893 | 484.8521 | 304.5741
30 | 525.3808 | 11.64812 | 618.8606 | 431.9011
31 | 368.0528 | 12.00456 | 411.5145 | 324.5911
32 | 250.0248 | 12.00806 | 324.5401 | 175.5095
33 | 322.3897 | 12.00999 | 356.1685 | 288.6109
34 | 183.9567 | 11.75989 | 320.2855 | 47.62796
35 | 87.5029 | 11.40454 | 102.9065 | 72.09934
36 | 102.7813 | 11.1088 | 199.361 | 6.20163
37 | -34.51008 | 10.80543 | 50.9547 | -119.9749
38 | -82.3064 | 10.49511 | 12.91703 | -177.5298
39 | -36.81257 | 10.17799 | 71.44127 | -145.0664
40 | -57.00936 | 9.859641 | 121.4948 | -235.5135
41 | -172.4415 | 9.530501 | 3.167392 | -348.0504
42 | -137.2394 | 9.190941 | -33.20904 | -241.2698
43 | -187.1201 | 8.837635 | -125.5051 | -248.7352
44 | -280.1063 | 8.466591 | -42.85747 | -517.355
45 | -267.0772 | 8.087442 | -148.4962 | -385.6581
46 | -236.2817 | 7.707487 | -162.4463 | -310.1171
47 | -281.5571 | 7.323157 | -120.4265 | -442.6876
48 | -712.3701 | 6.937717 | 1341.955 | -2766.695